## Sheet1
WWTP | Day | Time | DM_i | LOI_i | D90_i | VM | Ash | FC | C | H | N | S | Cl | O | Al | Ca | Fe | P | Si | To | eta0.1 | tau0 | Pull_off_Force | Separation_Work | D90 | DM | LOI
| d | s | %os | %wf | µm | %wf | %wf | %wf | %wf | %wf | %wf | %wf | %wf | %wf | %wf | %wf | %wf | %wf | %wf | Nm | Pa·s | Pa | N | mJ | µm | %os | %wf
KA-1 | 1 | 60 | 21.79468 | 58.98 | 168 | 52.02081 | 40.01601 | 7.963185 | 28.91156 | 4.487319 | 4.051621 | 1.110444 | 0.04901961 | 21.37403 | 5.359788 | 3.057143 | 1.937063 | 3.331878 | 4.570093 | 19.1 | 7666.533 | 741.1541 | -1.96 | 3.35 | 1052.04 | 98.35667 | 58.83333
KA-1 | 1 | 90 | 22.36077 | 58.78 | 157 | 52.02081 | 40.01601 | 7.963185 | 28.91156 | 4.487319 | 4.051621 | 1.110444 | 0.04901961 | 21.37403 | 5.359788 | 3.057143 | 1.937063 | 3.331878 | 4.570093 | 18.9 | 7666.533 | 741.1541 | -1.96 | 3.35 | 1066.81 | 98.26333 | 59.26667
KA-1 | 2 | 60 | 21.1158 | 59.2 | 203.3333 | 52.02081 | 40.01601 | 7.963185 | 28.91156 | 4.487319 | 4.051621 | 1.110444 | 0.04901961 | 21.37403 | 5.359788 | 3.057143 | 1.937063 | 3.331878 | 4.570093 | 18.2 | 7666.533 | 741.1541 | -1.96 | 3.35 | 1125.13 | 98.87897 | 59.07263
KA-1 | 2 | 90 | 20.37337 | 59.94 | 221 | 52.02081 | 40.01601 | 7.963185 | 28.91156 | 4.487319 | 4.051621 | 1.110444 | 0.04901961 | 21.37403 | 5.359788 | 3.057143 | 1.937063 | 3.331878 | 4.570093 | 18.2 | 7666.533 | 741.1541 | -1.96 | 3.35 | 1167.97 | 98.8034 | 59.1682
KA-1 | 3 | 60 | 21.61802 | 59 | 166.5 | 52.02081 | 40.01601 | 7.963185 | 28.91156 | 4.487319 | 4.051621 | 1.110444 | 0.04901961 | 21.37403 | 5.359788 | 3.057143 | 1.937063 | 3.331878 | 4.570093 | 18.7 | 7666.533 | 741.1541 | -1.96 | 3.35 | 1070.47 | 99.40891 | 57.45797
KA-1 | 3 | 90 | 21.83464 | 58.26 | 207.6667 | 52.02081 | 40.01601 | 7.963185 | 28.91156 | 4.487319 | 4.051621 | 1.110444 | 0.04901961 | 21.37403 | 5.359788 | 3.057143 | 1.937063 | 3.331878 | 4.570093 | 18.6 | 7666.533 | 741.1541 | -1.96 | 3.35 | 1072.39 | 99.46646 | 57.353
KA-2 | 1 | 60 | 27.31371 | 50.12973 | 181.6667 | 47.74645 | 47.64355 | 4.610002 | 26.03416 | 3.698747 | 3.231118 | 0.8335048 | 0.04116073 | 18.51776 | 2.925926 | 4.621429 | 3.699301 | 2.532751 | 5.747664 | 18.3 | 16015.33 | 1578.9529 | -2.49 | 2.69 | 1004.39 | 100.2123 | 48.28755
KA-2 | 1 | 90 | 26.66072 | 47.62639 | 138.6667 | 47.74645 | 47.64355 | 4.610002 | 26.03416 | 3.698747 | 3.231118 | 0.8335048 | 0.04116073 | 18.51776 | 2.925926 | 4.621429 | 3.699301 | 2.532751 | 5.747664 | 18.3 | 16015.33 | 1578.9529 | -2.49 | 2.69 | 1030.38 | 100.1961 | 48.63714
KA-2 | 2 | 60 | 26.82705 | 49.87229 | 182 | 47.74645 | 47.64355 | 4.610002 | 26.03416 | 3.698747 | 3.231118 | 0.8335048 | 0.04116073 | 18.51776 | 2.925926 | 4.621429 | 3.699301 | 2.532751 | 5.747664 | 19.1 | 16015.33 | 1578.9529 | -2.49 | 2.69 | 1021.57 | 99.64319 | 48.79134
KA-2 | 2 | 90 | 26.07497 | 50.11781 | 226 | 47.74645 | 47.64355 | 4.610002 | 26.03416 | 3.698747 | 3.231118 | 0.8335048 | 0.04116073 | 18.51776 | 2.925926 | 4.621429 | 3.699301 | 2.532751 | 5.747664 | 19.1 | 16015.33 | 1578.9529 | -2.49 | 2.69 | 1141.49 | 99.78836 | 48.50845
KA-2 | 3 | 60 | 25.95639 | 49.3816 | 464 | 47.74645 | 47.64355 | 4.610002 | 26.03416 | 3.698747 | 3.231118 | 0.8335048 | 0.04116073 | 18.51776 | 2.925926 | 4.621429 | 3.699301 | 2.532751 | 5.747664 | 18.9 | 16015.33 | 1578.9529 | -2.49 | 2.69 | 1054.72 | 99.89648 | 48.98226
KA-2 | 3 | 90 | 25.60565 | 48.94856 | 163.6667 | 47.74645 | 47.64355 | 4.610002 | 26.03416 | 3.698747 | 3.231118 | 0.8335048 | 0.04116073 | 18.51776 | 2.925926 | 4.621429 | 3.699301 | 2.532751 | 5.747664 | 20.5 | 16015.33 | 1578.9529 | -2.49 | 2.69 | 1122.54 | 95.38072 | 49.48943
KA-3 | 1 | 60 | 26.22867 | 53.54858 | 218 | 52.37366 | 43.1853 | 4.441041 | 29.40276 | 3.951613 | 3.481368 | 1.378254 | 0.07146503 | 18.52924 | 1.825397 | 5.728571 | 5.657343 | 3.082969 | 4.686916 | 21 | 10469.77 | 918.0442 | -3.60 | 12.88 | 1505.97 | 98.92654 | 53.51946
KA-3 | 1 | 90 | 26.29532 | 55.63582 | 237.3333 | 52.37366 | 43.1853 | 4.441041 | 29.40276 | 3.951613 | 3.481368 | 1.378254 | 0.07146503 | 18.52924 | 1.825397 | 5.728571 | 5.657343 | 3.082969 | 4.686916 | 20.7 | 10469.77 | 918.0442 | -3.60 | 12.88 | 1464.89 | 99.81962 | 53.63574
KA-3 | 2 | 60 | 26.30597 | 54.17714 | 285.25 | 52.37366 | 43.1853 | 4.441041 | 29.40276 | 3.951613 | 3.481368 | 1.378254 | 0.07146503 | 18.52924 | 1.825397 | 5.728571 | 5.657343 | 3.082969 | 4.686916 | 24.9 | 10469.77 | 918.0442 | -3.60 | 12.88 | 654.32 | 99.90253 | 52.22178
KA-3 | 2 | 90 | 26.21041 | 54.77673 | 262.3333 | 52.37366 | 43.1853 | 4.441041 | 29.40276 | 3.951613 | 3.481368 | 1.378254 | 0.07146503 | 18.52924 | 1.825397 | 5.728571 | 5.657343 | 3.082969 | 4.686916 | 22.7 | 10469.77 | 918.0442 | -3.60 | 12.88 | 635.29 | 99.8818 | 51.12585
KA-3 | 3 | 60 | 25.95649 | 56.10015 | 267 | 52.37366 | 43.1853 | 4.441041 | 29.40276 | 3.951613 | 3.481368 | 1.378254 | 0.07146503 | 18.52924 | 1.825397 | 5.728571 | 5.657343 | 3.082969 | 4.686916 | 22.8 | 10469.77 | 918.0442 | -3.60 | 12.88 | 904.15 | 99.84307 | 53.06093
KA-3 | 3 | 90 | 26.1678 | 53.99132 | 263.5 | 52.37366 | 43.1853 | 4.441041 | 29.40276 | 3.951613 | 3.481368 | 1.378254 | 0.07146503 | 18.52924 | 1.825397 | 5.728571 | 5.657343 | 3.082969 | 4.686916 | 24.4 | 10469.77 | 918.0442 | -3.60 | 12.88 | 570.63 | 100 | 52.56049
KA-4 | 1 | 60 | 27.04819 | 75.78131 | 169 | 59.7915 | 24.83647 | 15.37204 | 41.70074 | 5.149526 | 4.159853 | 0.7256746 | 0.06132461 | 23.36642 | 2.137566 | 2.757143 | 0.8881119 | 2.419214 | 2.336449 | 42.1 | 4730.1 | 468.7923 | -5.51 | 18.06 | 2372.99 | 100 | 73.53708
KA-4 | 1 | 90 | 27.05817 | 76.32 | 171.3333 | 59.7915 | 24.83647 | 15.37204 | 41.70074 | 5.149526 | 4.159853 | 0.7256746 | 0.06132461 | 23.36642 | 2.137566 | 2.757143 | 0.8881119 | 2.419214 | 2.336449 | 42.7 | 4730.1 | 468.7923 | -5.51 | 18.06 | 2377.2 | 100.0782 | 73.215
KA-4 | 2 | 60 | 26.55821 | 75.48841 | 169.25 | 59.7915 | 24.83647 | 15.37204 | 41.70074 | 5.149526 | 4.159853 | 0.7256746 | 0.06132461 | 23.36642 | 2.137566 | 2.757143 | 0.8881119 | 2.419214 | 2.336449 | 43.1 | 4730.1 | 468.7923 | -5.51 | 18.06 | 2318.03 | 100 | 73.87347
KA-4 | 2 | 90 | 26.97334 | 76.22904 | 174.6667 | 59.7915 | 24.83647 | 15.37204 | 41.70074 | 5.149526 | 4.159853 | 0.7256746 | 0.06132461 | 23.36642 | 2.137566 | 2.757143 | 0.8881119 | 2.419214 | 2.336449 | 45 | 4730.1 | 468.7923 | -5.51 | 18.06 | 2378.41 | 100 | 72.99172
KA-4 | 3 | 60 | 25.48125 | 74.91909 | 146.25 | 59.7915 | 24.83647 | 15.37204 | 41.70074 | 5.149526 | 4.159853 | 0.7256746 | 0.06132461 | 23.36642 | 2.137566 | 2.757143 | 0.8881119 | 2.419214 | 2.336449 | 46.4 | 4730.1 | 468.7923 | -5.51 | 18.06 | 2016.21 | 99.79478 | 68.51964
KA-4 | 3 | 90 | 25.58797 | 75.03515 | 160.25 | 59.7915 | 24.83647 | 15.37204 | 41.70074 | 5.149526 | 4.159853 | 0.7256746 | 0.06132461 | 23.36642 | 2.137566 | 2.757143 | 0.8881119 | 2.419214 | 2.336449 | 44.7 | 4730.1 | 468.7923 | -5.51 | 18.06 | 2064.45 | 100 | 69.3688
Note on A3: Ayumi Schober: Samples from NormConf3 experiments, using 900rpm and 190°C runs